## Sheet1
volt 54A | Ta(2.5)/FeB(1.1)/ MgO(6)/ Ta(1)/Ru(5) |  |  |  | MgO 220C/360C |  |  | Kerr 40 Oe
ret 14
| width,nm | length,um | cond | etched |  | Hanis, kG | Hall | Hall intr | Hinv,kG | alfaInv int,mdeg | AHE int | linear | Hc,Oe | domain, nm | delta | time, 10^s
L16B |  |  | 0.055519 |  |  | 2.3 | 313 | 1010 | 5.1 | 370 | 650 | 0.5
|  |  |  | 0.036867 |  |  | 14.5 |  | 4.6 | 600 | 450 | 0.5
L20B |  |  | 0.060723 |  |  | 2.5 | 349 | 1145 | 5.4 | 425 | 710 | 0.2
L48B |  |  | 0.060021 |  |  | 2.6 | 330 | 1130 | 7 | 470 | 600 | 0.5
|  |  |  | 0.077597 |  |  | 33 |  | 3.5 | 390 | 710 | 0.5
L70B |  |  | 0.054482 |  |  | 2.8 | 325 | 1070 | 6 | 340 | 720 | 0.5
sp VCMA |  |  |  | 0.060958 |  |  | 25 |  | 3 | 285 | 780 | 0.5
R66 |  |  | 0.058458 |  |  | 2.5 | 372 | 1210 | 4.7 | 332 | 890 | 1.5
|  |  |  | 0.091048 |  |  | 42 |  | 3.5 | 340 | 850 | 0.5
R26 |  |  | 0.061296 |  |  | 2.7 | 370 | 1209 | 6.2 | 518 | 700 | 0.5
|  |  |  | 0.073673 |  |  |  |  | 5.8 | 349 | 857 | 0.5