## Sheet1
volt 59A |  | Ta(8)/FeB(0.9)/MgO(7.1)/Ta(1)/Ru(5)
[16 empty] | switching |  |  |  |  | VCMA
SOT
anis
| width,nm | length,um | cond | etched | Hall | Hall intr | sp0 | Hpump, kG | Hsp=0, kG | linear | 1stD norm | AHE/ISHE sp=1 | Hanis, kG |  | Hc,Oe | domain, nm | delta | time, 10^s |  | anis | off 0 deg | off 90 |  | tor 90 | tor 0
R11 c |  |  | 0.049719 |  | 123 | 1244 | [6 empty] | 7.2 | 5 VCMA | 550 | 45.5 | 180 | 27.5 | R11 c | 0.1 |  | 0 | R11 c
[5 empty] | 135 | 1344 | [8 empty] | 323 | 54 | 250 | 22.5
[13 empty] | 8.5 | 8.5
R71C |  |  |  |  | 140 | 1400 | [6 empty] | 8.5 |  | 410 | 57 | 330 | 33 | R71C | -0.1 |  | 0 | R71C
[5 empty] | 140 | 1400 | [8 empty] | 360 | 62 | 400 | 33
L35 C |  |  | 0.050659 |  | 135 | 1325 | [6 empty] | 7.5 | 5 VCMA | 376 | 54 | 270 | 27 | L35 C | 0.2 |  | 10 osc | L35 C
[15 empty] | 376 | 58 | 310 | 31
L26B |  |  |  |  | 140 | 1382 | [6 empty] | 8 | 7 VCMA |  |  |  |  | L26B | osc -0.2 |  | 30 osc | L26B
|  |  |  | 0.03 | 5.1
L19 |  |  |  |  | 140 | 1380 | [6 empty] | 7.5 | 5 VCMA? | 282 | 62 | 350 | 26 | L19 | 0.2 |  | 0 | L19 | 0.5 | 0.3
|  |  |  | 0.020173 | 3.5
L58B |  |  | 0.049654 |  | 245 | 2387 | [6 empty] | 12 | 12 |  |  |  |  | L58B | -0.3 | 2.5 |  | L58B
|  |  |  | 0.021419 | 6
L29B |  |  | 0.051637 |  | 275 | [7 empty] | 11.5 | 11.5 |  |  |  |  | L29B |  |  |  | L29B
R16B |  |  | 0.048287 |  | 137 | [7 empty] | 8 | [5 empty] | R16B |  |  |  | R16B
gate is broken before measurements |  |  |  |  | 5
[13 empty] | 8 | 7
R47B |  |  | 0.053731 |  | 143 | [13 empty] | R47B | 0 | 15 |  | R47B
4.61
L29B |  |  | 0.051637 |  | 275 | [13 empty] | L29 | -0.1 | 5 |  | L29
18
R17B |  |  |  |  | 143.5 | [13 empty] | R17B | increase |  | 60 increase | R17B
6