## Sheet1
volt 54b | Ta(2.5)/FeB(1.1)/ MgO(6)/ Ta(1)/Ru(5) |  |  |  | MgO 220C/360C |  |  | Kerr 40 Oe
very soft
| width,nm | length,um | cond | etched |  | Hanis, kG | Hall | Hall intr | Hinv,kG | alfaInv int,mdeg | AHE int | linear | Hc,Oe | domain, nm | delta | time, 10^s
free 28 | 1000 |  | 0.046891 |  |  | 2 | 380 | 1220 | 4 | 540 | 680 | 0.5
[7 empty] | 350 | 1160 | 5 | 660 | 520 | 0.5
free 29 | 400 |  | 0.061569 |  |  | 1.8 | 400 | 1300 | 3.8 | 1035 | 250 | 0.5
ud40 | 1000 | 500 | 0.021096 |  |  |  | 150 | 500 | 3.3 | 154 | 340 | 0.5
|  |  |  | 0.2034 |  |  | 35.6 |  | 3.6 | 320 | 140 | 0.2
ud 47 | 400 | 200 | 0.03722 |  |  |  | 367 | 1200
|  |  |  | 0.51908 |  |  | 175