## Sheet1
volt 59A |  | Ta(8)/FeB(0.9)/MgO(7.1)/Ta(1)/Ru(5) |  |  |  | some samples shows a large noise for Hll voltage
[13 empty] | switching |  |  |  | VCMA
SOT
anis
| width,nm | length,um | cond | etched | Hanis, kG | Hall | Hall intr | Hinv,kG | alfaInv int,mdeg | AHE int | linear | Hc,Oe | domain, nm | delta | time, 10^s | anis | off 0 deg | off 90 | tor 90 | tor 0
free 29 | 200 | 150 | 0.054468 | no | 7.5 | 240 | 2440 | 18 | 280 | 2200 |  | 216 | 67 | 420 | 26
[5 empty] | 7.5 | 240 | 2440 | 18 | 280 | 2200 |  | 216 | 67 | 420 | 26
free 54 | 200 | 150 | 0.030885 | no | 7.8 | 178 | 1800 | 9.5 | 130 | 1680 | 0.2 | 220 | 65 | 400 | 23
[5 empty] | 7.8 | 178 | 1800 | 9.5 |  |  | 0.2 | 270 | 30 | 80 | 5
free 26 | 200 | 100 | 0.019867 |  | 8.6 | [6 empty] | 295 | 35 | 120 | 9
[5 empty] | 7 | [6 empty] | 295 | 35 | 120 | 9