## Sheet1
Ta(2.5)/FeBCo(x=0.3 1 nm)/ |  |  |  | MgO 220C/360C |  |  | Kerr 60 Oe
fabricated on 18/01/30 day3
| width,nm | length,nm | cond | etched |  | Hall | Hall intr | sp0 | Hpump, kG | Hsp=0, kG | linear | AHE/ISHE | AHE/ISHE sp=1 | Hanis, kG | Hc,Oe | domain, nm | delta | time, 10^s
ud 67 | 400 | 500 | 0.048623 | no | ok | 515 | 1800 | 0.83 | 1.2 | 5.7 | -0.5 | 1.22 | 1 | 5.5 | 260 | 32 | 60 | 7.5
gap |  |  |  |  | ok | 500 | 1740 | 0.82 | 1.2 | 5.4 | -0.5 | 1.22 | 1 | 5.5
ud68 | 1000 | 500 |  |  |  | 264.576 | 1467.19 | 0.63 | 2.2 | 3.6 | -0.5 | 1.6 | 1 | 5
|  |  |  | 0.15353 |  | 43.7086 |  | 0.35 | 4.2 | 2.6 | -0.5 | 3 | 1
ud66 | 200 | 500 |  |  |  | 740 | 4140 | 0.766 | 1.4 | 4.4 | -1 |  |  | 5.2 | 240 | 40 | 100 | 10
|  |  |  | 0.38843 |  | 300 |  | 0.42 | 3 | 2.2 | -1 |  |  | 3.4
ud60 | 1000 | 200 |  |  |  | 212 | 1233.5 | 0.56 | 2.5 | 3.2 | -0.5 |  |  | 4.2 | 218 | 64 | 240 | 25
|  |  |  | 0.32776 |  | 75 |  | 0.57 | 2.5 | 3.2 | -0.5 |  |  | 4.2
free 68 | 100 | 300 x300 | 0.064227 |  |  | 520 | 2900 | 0.57 | 2.4 | 3.1 | -1 |  |  | 4.9
[6 empty] | 540 | 3060 | 0.63 | 2.1 | 3.7 | -1 |  |  | 4.9
free 39 | 400 | 500 | 0.047391 |  |  | 410 | 2273.64 | [7 empty] | 357
|  |  |  | 0.11243 |  | 50 | [8 empty] | 280
free 54 | 1000 | 2000 | 0.040529 |  |  | 436.075 | 2418.23 | [7 empty] | 255 |  |  | 23.3678
|  |  |  | 0.18482 |  | 86.2063 | [8 empty] | 196 |  |  | 29
free 82 | 200 | 2000 | 0.071926 |  |  | 750.572 | 4162.26 | [7 empty] | 204 |  |  | 36
|  |  |  | no |  | 750.572 | [8 empty] | 310 |  |  | 32
free 10 | 1000 | 200 | 0.03998 |  |  | 154.819 | 858.542 | [7 empty] | 277.5 |  |  | 17.449
|  |  |  | 0.49158 |  | 76.8524 | [8 empty] | 168.4 |  |  | 35.2846
free 18 | 1000 | 200 | 0.040079 |  |  | 276.546 | 1533.57 | 0.65 | 2 | 3.9 | -0.5 |  |  | 4.9 | 330 | 44 | 125 | 18
|  |  |  | 0.094628 |  | 28.4846 |  | 0.275 | 4.5 | 1.75 | -0.5 |  |  | 2.9 | 290
side 26 | 200 | half | 0.066256 |  |  | 600 | 3327.27 | [6 empty] | 4.55 | 272 |  |  | 34.2648
side28 | 1000 | half |  |  |  | 474 | 2628.55 | [6 empty] | 5.34 | 353 |  |  | 17.8255
ud 39 | 400 | 200 | 0.047516 |  | ok | 300 | 1047 | 0.46 | 3.1 | 2.6 | -0.5
|  |  |  | 0.11512 | ok | 46 |  | 0.23 | 3.8 | 1.11 | -0.5
ud 59 | 400 | half | 0.065007 | [10 empty] | 5.7