## Sheet1
volt 58A |  |  | Ta(5): (FeCo 1 nm, x=0.3): MgO(7)/Ta(1): Ru(5)
| width,nm | length,um | cond | etched |  | Hall | Hall intr | sp0 | Hanis, kG | Hc,Oe | domain, nm | delta | time, 10^s
L20 |  |  | 0.04839 |  |  | 270 | 1640 | 0.8 | 8
|  |  |  | 0.094744 | neg | 29 |  | negDer
L40 | [5 empty] | 300 | 1800 | 0.72 | 7.8
|  |  |  | 0.088724 | neg | 31 |  | negDer
L49 |  |  | 0.049611 |  |  | 300 | 1800 | 0.715 | 7.5
|  |  |  | 0.11175 | neg | 39 |  | negDer
R41C |  |  | 0.051289 | [5 empty] | 7.5 | 440 | 53 | 300 | 35
double | [8 empty] | 7.5 | 360 | 53 | 300 | 29
R62 C
double |  |  | 0.051289 | [5 empty] | 8
7.5
| sP of L20 | is different | L40,L49